## Sheet1
(text) | (%) | (%) | (%) | (%) | (%) | (%) | (%) | (%) | (%) | (%) | (%) | (%) | (m²/kg) | (%) | (%) | (%) | (%) | (%) | (%) | (%) | (%) | (%) | (% ret) | (%) | (%) | (%) | (%) | (%) | (%) | (%) | (%) | (%)
Description | SiO2 | Al2O3 | Fe2O3 | CaO | MgO | SO3 | T Alk | D4 Free CaO | LOI 550 | LOI 1000 | C3S | C3A | Blaine | Aluminate Orthrombic | Aluminate Sum | Arcanite | Belite_Gamma | Calcite | Dolomite | Gypsum | Hemihydrate | Portlandite | 45 um | Air Cont | Alite Sum | Aluminate Cubic | K2O | NA2O | Limestone | Clinker | Pozzolan | SLAG
2019-Jan-02 Type XX-XXXXX | 19.26 | 4.8 | 3.63 | 62.47 | 2.87 | 2.8 | 0.51 | 0.1 | 1.01 | 2.98 | 62.51 | 6.59 | 401.7 | - | - | 0.2 | - |  |  | 0.5 |  |  | 2.61 | 9.65 |  |  | 0.2 |  | 8.8 |  |  | 10.2
2020-Jan-21 Type YY-YYYYY | 0.17 | 0.11 | 0.07 | 0.17 | 0.22 | 0.08 | 0.03 | - | 0.1 | 0.16 | 1.43 | 0.32 | 16.7 | 0.5 | 0.4 | - | - | 0.03 |  |  |  |  | 2.3 | 0.55 |  | 0.001 | [5 empty] | 10.8